## Sheet1
NM | CPH_Mean | CPH_SD | DMPO_Mean | DMPO_SD | FRAS_Mean | FRAS_SD | Carbonyls_Mean | Carbonyls_SD | Carbonyls_deposited_Mean | Carbonyls_deposited_SD | MacrophageAssay | STIS | LUMO | Ec | LUMO_Ec_mixed
SiO2_15_unmod | 0.870737 | 0.1220516 | 1.030277 | 0.1931075 | 14.04856 | 1.719222 | 345 | 207.4448 | 17250 | 10372.24 | active | active | -1.031 | -2.02 | -1.031
SiO2_15_Amino | 0.9220617 | 0.09091887 | 1.074598 | 0.103008 | 18.948 | 0.7935501 | 275 | 91.46948 | 611.1111 | 203.2655 | passive | passive | -1.031 | -2.02 | -1.031
SiO2_15_Phospho | 0.9109645 | 0.06240876 | 1.20757 | 0.1314631 | 8.01225 | 2.43334 | 115 | 57.44563 | 638.8889 | 319.1424 | passive | passive | -1.031 | -2.02 | -1.031
SiO2 NM-200 | [6 empty] | 204.4125 | 95.35313 |  |  | active | active
SiO2 NM-203 |  |  |  |  | 23.19944 |  | 197.1831 | 134.985 | 547.7308 | 374.9584 | active
SiO2 Levasil 50 |  |  |  |  | 4.764276 | 0.6747784 |  |  |  |  | active
SiO2 Levasil 100 |  |  |  |  | 13.2267 | 0.09834301 |  |  |  |  | active
SiO2 Levasil 300 |  |  |  |  | 13.94338 | 0.9662956 |  |  |  |  | passive
SiO2 Aerosil 200 |  |  |  |  | 23.19944 | 1.610472
Kaolin | 44.45155 | 6.019383 | 7.280379 | 0.791 | 16.39408 | 1.07248 | 2754.167 | 911.9957 | 5100.309 | 1688.881 | active
Bentonite | 13.71972 | 0.260848 | 2.562404 | 0.2270624 | 86.9897 | 1.150564 | 1048.077 | 782.8632 | 5516.194 | 4120.333 | active
DQ12 (Quartz)
Fe2O3 nanoform A | 15.20669 | 0.6141712 | 0.8734692 | 0.0531982 | 44.19501 | 2.031698 | 1603.738 | 845.8765 | 1688.146 | 890.3963 | passive | passive |  | -4.99 | -4.99
Fe2O3 nanoform B | 20.19295 | 2.006481 | 1.042652 | 0.06620387 | 15.32585 | 2.240769 | 2400 | 899.1848 | 3380.282 | 1266.457 | active | passive |  | -4.99 | -4.99
Fe2O3 larger | 383.3339 | 26.71435 | 9.242055 | 0.68961 | 34.4563 | 1.718373 | 8375.926 | 3007.318 | 9306.584 | 3341.464 | passive |  |  | -4.99 | -4.99
TiO2 NM-102 | 1.29335 | 0.07260193 | 1.792889 | 0.1411969 | 6.304672 | 0.6046308 |  |  |  |  | passive | active | -3.319 | -4.16 | -3.319
TiO2 NM-105 | 1.0867 | 0.05977616 | 1.65579 | 0.1956667 | 18.64405 | 2.755879 | 1942.27 | 1225.636 | 2427.838 | 1532.045 | active |  | -3.319 | -4.16 | -3.319
TiO2 non-nano | 1.209746 | 0.06365155 | 1.581905 | 0.1463982 | 13.7675 | 2.214541 |  |  |  |  | passive |  | -3.319 | -4.16 | -3.319
CeO2 NM-211 | 268.5964 | 22.09973 | 1.373293 | 0.06323377 | 14.15841 | 2.401587 |  |  |  |  | active | active | -2.942 | -3.8 | -2.942
CeO2 NM-212 | 189.4108 | 104.2042 | 2.316675 | 0.0690313 | 12.90167 | 2.174734 |  |  |  |  | active | active | -2.942 | -3.8 | -2.942
CuO | 567.2348 | 36.33743 | 5.415446 | 1.056023 | 268.7454 | 2.071 | 12631.37 | 2073.805 | 15037.35 | 2468.816 | active | active |  | -5.17 | -5.17
CuPhthalocyanine non-halogenated | 11.34456 | 2.985037 | 7.433727 | 2.455728 | 11.51299 | 0.7686681 | 495.5975 | 110.4915 | 786.6627 | 175.3834 | active | passive
CuPhthalocyanine halogenated | 185.3175 | 7.84038 | 1.439527 | 0.1756213 | 18.14563 | 2.086083 | 467.6329 | 248.6905 | 640.5929 | 340.6719 | passive
ZnO NM-110 | 126.7551 | 8.803122 | 14.71083 | 1.009065 | 150.9925 | 2.098064 | 8416.667 | 6606.878 | 15880.5 | 12465.81 | active | active |  | -3.89 | -3.89
ZnO NM-111 |  |  |  |  | 20.30864 | 2.258071 | 5030 | 3826.882 |  |  | active
DPP_premixed | 4.967316 | 0.463693 | 0.6387422 | 0.01798858 | -23.108 | 2.658119 | 1811.765 | 1622.165 |  |  | passive | passive | -1.742 |  | -1.742
DPP nano | 1.753844 | 0.5237011 | 0.5826442 | 0.06090382 | 3.385877 | 1.796264 | 174.4681 | 42.55319 |  |  | passive | passive | -1.742 |  | -1.742
DPP non-nano | 1.15395 | 0.08475036 | 0.5932774 | 0.1145421 | 1.833046 | 2.179618 | 3562.5 | 1060.734 |  |  | active |  | -1.742 |  | -1.742
Carbon black | [6 empty] | 942.26 | 832.5307
Graphene oxide | [6 empty] | 104.1332 | 50.47593
Graphene 1-layer
Graphene multilayer
Wolfram
Mn2O3 (pos. control) | 461.4198 | 10.64767 | 2.038686 | 0.4319453 | 209.7611 | 1.362563 | 6079.755 | 4641.536 | 25332.31 | 19339.73 | active |  |  | -4.65 | -4.65
BaSO4 NM-220 (neg. control) | 2.300342 | 0.06247378 | 1.308404 | 0.1314442 | 6.649952 | 2.337528 | 55.60976 | 19.53048 | 65.42324 | 22.97703 | passive | passive | 0.128 |  | 0.128
Pluronic F108 | 0.9497741 | 0.1209119 | 0.9693895 | 0.125954