## Sheet1
NM | CPH_Mean | CPH_SD | DMPO_Mean | DMPO_SD | FRAS_AUC | Carbonyls_Mean | Carbonyls_SD | Carbonyls_deposited_Mean | Carbonyls_deposited_SD | MacrophageAssay | STIS
SiO2_15_unmod | 0.8181698 | 0.1352677 | 0.9724958 | 0.01272326 | 890786.6 | 1.725 | 1.037224 | 86.25 | 51.86119 | active | active
SiO2_15_Amino | 0.9218091 | 0.03195638 | 0.9724958 | 0.01272326 | 1300879 | 1.375 | 0.4573474 | 3.055556 | 1.016328 | passive | passive
SiO2_15_Phospho | 1.20952 | 0.0368885 | 0.8319185 | 0.0774402 | 1288551 | 0.575 | 0.2872281 | 3.194444 | 1.595712 | passive | passive
SiO2 NM-200 | [5 empty] | 0.9666667 | 0.450925 |  |  | active
SiO2 NM-203 |  |  |  |  | 718407 | 1.05 | 0.7187953 | 2.916667 | 1.996654 | active | active
SiO2 Levasil 50
SiO2 Levasil 100
SiO2 Levasil 300
SiO2 Aerosil 200 | 0.9168284 | 0.1639835 | 0.8376388 | 0.1914884
Kaolin | 1.59713 | 0.1094381 | 0.992542 | 0.2732867 | 503136.7 | 1.6525 | 0.5471974 | 3.060185 | 1.013329 | active
Bentonite |  |  |  |  | 2915633 | 1.3625 | 1.017722 | 7.171053 | 5.356432 | active
DQ12 (Quartz) |  |  |  |  | 93404.77
Fe2O3 nanoform A | 0.5111718 | 0.02448498 | 0.7472909 | 0.0419249 | 3220889 | 4.29 | 2.26272 | 4.515789 | 2.38181 | passive | passive
Fe2O3 nanoform B | 0.8165724 | 0.1175901 | 1.130894 | 0.05313813 | 150508.2 | 1.8 | 0.6743886 | 2.535211 | 0.9498431 | active
Fe2O3 larger | 13.86423 | 1.164767 | 4.325835 | 0.1117568 | 357083.7 | 2.512778 | 0.9021954 | 2.791975 | 1.002439 | passive | passive
TiO2 NM-102 | 0.6296907 | 0.08439516 | 0.8821894 | 0.145253 | 829911.6 |  |  |  |  | passive
TiO2 NM-105 | 0.6910122 | 0.006024882 | 1.010284 | 0.05561564 | 677867 | 2.48125 | 1.56575 | 3.1015625 | 1.957187 | active | active
TiO2 non-nano | 0.9411291 | 0.08500527 | 0.9112628 | 0.1816268 | 257420.8 |  |  |  |  | passive
CeO2 NM-211 | 1.802697 | 0.2325939 | 1.277257 | 0.2368162 | 837353.8 |  |  |  |  | active
CeO2 NM-212 | 1.422738 | 0.1768138 | 2.067845 | 0.3190873 | 570057 |  |  |  |  | active
CuO | 178.117 | 29.36693 | 21.20967 | 2.632761 | 10293942 | 10.73667 | 1.762735 | 12.78175 | 2.098494 | active | active
CuPhthalocyanine non-halogenated | 1.21869 | 0.06720011 | 1.708318 | 0.3049707 | 408695 | 0.6566667 | 0.1464013 | 1.042328 | 0.232383 | active | passive
CuPhthalocyanine halogenated | 1.025699 | 0.0890612 | 0.6718893 | 0.06648004 | 734588.2 | 0.8066667 | 0.4289911 | 1.105023 | 0.587659 | passive
ZnO NM-110 | 1.509659 | 0.2924547 | 2.196836 | 0.08725075 | 2898432 | 2.525 | 1.982063 | 4.764151 | 3.739742 | active
ZnO NM-111 |  |  |  |  | 1069431 | 1.88625 | 1.435081 |  |  | active | active
DPP_premixed | 0.8832153 | 0.06183955 | 0.7680507 | 0.04421758 | -337683.3 | 0.77 | 0.68942 |  |  | passive
DPP nano | 0.8425534 | 0.03031751 | 0.7678548 | 0.08496201 | 92638.93 | 0.41 | 0.1 |  |  | passive | passive
DPP non-nano | 0.8200665 | 0.0538533 | 1.062573 | 0.1473445 | 52079.12 | 1.425 | 0.4242935 |  |  | active | passive
Carbon black | 1.206232 | 0.1630517 | 0.9788641 | 0.1135512 | 2100127 | 1.33 | 1.175117
Graphene oxide | [5 empty] | 0.5733333 | 0.2779089
Graphene 1-layer | 10.22341 | 0.5551534 | 0.7549593 | 0.1158473 | 516294
Graphene multilayer | 2.418479 | 0.2067285 | 1.145796 | 0.06115902 | 2018319
Wolfram | 0.7123828 | 0.005850581 | 1.222842 | 0.01648997 | 674129.7
Mn2O3 (pos. control) | 16.7893 | 3.326106 | 2.268273 | 0.05594067 | 9545794 | 2.4775 | 1.891426 | 10.32292 | 7.880941 | active
BaSO4 NM-220 (neg. control) |  |  |  |  | 6232.248 | 1.14 | 0.4 | 1.425 | 0.5004685 | passive | passive
Pluronic F108